## Abhijit Nadgir + T. Ozel Orland
Table 1's Raw Data | [6 empty] | Normalized Data
No: | Cutting Speed | Feed | Time | Fx | Fz | Flank Wear | No: | Cutting Speed | Feed | Time | Fx | Fz | Flank Wear
1 | 200 | 0.05 | 10 | 150 | 110 | 38 | 1 | 0.1 | 0.1 | 0.1 | 0.2142857 | 0.5 | 0.1
2 | 200 | 0.05 | 20 | 180 | 120 | 48 | 2 | 0.1 | 0.1 | 0.1888889 | 0.3857143 | 0.54 | 0.2053
3 | 200 | 0.05 | 30 | 150 | 10 | 53 | 3 | 0.1 | 0.1 | 0.2777778 | 0.2142857 | 0.1 | 0.2579 | xmin(1)=200;
4 | 200 | 0.05 | 40 | 200 | 120 | 66 | 4 | 0.1 | 0.1 | 0.3666667 | 0.5 | 0.54 | 0.3947 | xmin(2)=.05;
5 | 200 | 0.05 | 50 | 210 | 120 | 66 | 5 | 0.1 | 0.1 | 0.4555556 | 0.5571429 | 0.54 | 0.3947 | xmin(3)=10;
6 | 200 | 0.05 | 60 | 250 | 120 | 74 | 6 | 0.1 | 0.1 | 0.5444444 | 0.7857143 | 0.54 | 0.4789 | xmin(4)=130;
7 | 200 | 0.05 | 70 | 210 | 110 | 76 | 7 | 0.1 | 0.1 | 0.6333333 | 0.5571429 | 0.5 | 0.5 | xmin(5)=10;
8 | 200 | 0.05 | 80 | 180 | 140 | 79 | 8 | 0.1 | 0.1 | 0.7222222 | 0.3857143 | 0.62 | 0.5316 | xmin(6)=38;
9 | 200 | 0.05 | 100 | 220 | 90 | 84 | 9 | 0.1 | 0.1 | 0.9 | 0.6142857 | 0.42 | 0.5842 | xmax(1)=300;
10 | 250 | 0.05 | 20 | 150 | 120 | 53 | 10 | 0.5 | 0.1 | 0.1888889 | 0.2142857 | 0.54 | 0.2579 | xmax(2)=.1;
11 | 250 | 0.05 | 40 | 220 | 130 | 79 | 11 | 0.5 | 0.1 | 0.3666667 | 0.6142857 | 0.58 | 0.5316 | xmax(3)=100;
12 | 250 | 0.05 | 50 | 220 | 200 | 89 | 12 | 0.5 | 0.1 | 0.4555556 | 0.6142857 | 0.86 | 0.6368 | xmax(4)=270;
13 | 250 | 0.05 | 60 | 220 | 120 | 99 | 13 | 0.5 | 0.1 | 0.5444444 | 0.6142857 | 0.54 | 0.7421 | xmax(5)=210;
14 | 300 | 0.05 | 20 | 130 | 80 | 58 | 14 | 0.9 | 0.1 | 0.1888889 | 0.1 | 0.38 | 0.3105 | xmax(6)=114;
15 | 300 | 0.05 | 40 | 180 | 120 | 81 | 15 | 0.9 | 0.1 | 0.3666667 | 0.3857143 | 0.54 | 0.5526
16 | 300 | 0.05 | 60 | 200 | 120 | 114 | 16 | 0.9 | 0.1 | 0.5444444 | 0.5 | 0.54 | 0.9
17 | 200 | 0.1 | 10 | 220 | 190 | 38 | 17 | 0.1 | 0.9 | 0.1 | 0.6142857 | 0.82 | 0.1
18 | 200 | 0.1 | 20 | 230 | 150 | 58 | 18 | 0.1 | 0.9 | 0.1888889 | 0.6714286 | 0.66 | 0.3105
19 | 200 | 0.1 | 30 | 250 | 210 | 66 | 19 | 0.1 | 0.9 | 0.2777778 | 0.7857143 | 0.9 | 0.3947
20 | 200 | 0.1 | 40 | 260 | 190 | 71 | 20 | 0.1 | 0.9 | 0.3666667 | 0.8428571 | 0.82 | 0.4474
21 | 200 | 0.1 | 60 | 270 | 190 | 89 | 21 | 0.1 | 0.9 | 0.5444444 | 0.9 | 0.82 | 0.6368
22 | 250 | 0.1 | 10 | 200 | 150 | 51 | 22 | 0.5 | 0.9 | 0.1 | 0.5 | 0.66 | 0.2368
23 | 250 | 0.1 | 20 | 230 | 170 | 81 | 23 | 0.5 | 0.9 | 0.1888889 | 0.6714286 | 0.74 | 0.5526
24 | 300 | 0.1 | 10 | 210 | 140 | 56 | 24 | 0.9 | 0.9 | 0.1 | 0.5571429 | 0.62 | 0.2895
25 | 300 | 0.1 | 20 | 230 | 190 | 89 | 25 | 0.9 | 0.9 | 0.1888889 | 0.6714286 | 0.82 | 0.6368
Max | 300 | 0.1 | 100 | 270 | 210 | 114
Min | 200 | 0.05 | 10 | 130 | 10 | 38
X= (Xreal - Xmin) * (XNmax - XNmin)/(Xmax - Xmin) + XNmin